## battery47
C1 | SOH
1.6743 | 83.715
1.5244 | 76.22
1.5081 | 75.405
1.4836 | 74.18
1.4671 | 73.355
1.4489 | 72.445
1.4459 | 72.295
1.4311 | 71.555
1.4193 | 70.965
1.4 | 70
1.3885 | 69.425
1.3652 | 68.26
1.4068 | 70.34
1.4058 | 70.29
1.3868 | 69.34
1.3705 | 68.525
1.3497 | 67.485
1.3252 | 66.26
1.3112 | 65.56
0 | 0
1.3394 | 66.97
1.2849 | 64.245
1.2817 | 64.085
1.26 | 63
1.2661 | 63.305
1.2414 | 62.07
1.2299 | 61.495
1.2281 | 61.405
1.214 | 60.7
1.2173 | 60.865
1.2073 | 60.365
1.188 | 59.4
1.1863 | 59.315
1.2614 | 63.07
1.2648 | 63.24
1.2466 | 62.33
1.2334 | 61.67
1.2129 | 60.645
1.1999 | 59.995
1.1903 | 59.515
1.1893 | 59.465
1.1671 | 58.355
1.1615 | 58.075
1.1556 | 57.78
1.1489 | 57.445
1.1436 | 57.18
1.1418 | 57.09
1.1361 | 56.805
1.1236 | 56.18
1.132 | 56.6
1.117 | 55.85
1.12 | 56
1.106 | 55.3
0 | 0
0 | 0
1.1908 | 59.54
1.2012 | 60.06
1.1907 | 59.535
1.1764 | 58.82
1.1628 | 58.14
1.1516 | 57.58
1.1584 | 57.92
1.1692 | 58.46
1.1588 | 57.94
1.144 | 57.2
1.1384 | 56.92
0 | 0
1.2213 | 61.065
1.2031 | 60.155
1.1897 | 59.485
1.1774 | 58.87
1.1584 | 57.92
1.1567 | 57.835
0
0
0
0
0
0
0
0
0
0
0
0
0
0
0
0
0
0
0
0
0
0
0
0
0
0
0
0
0
0
0
0
0
0
0
0
0
0
0
0
0
0
0
0
0
0
0
0
0
0
0
0
0
0
0
0
0
0
0
0
0
0
0
0
0
0
0
0
0
0
0
0
0
0
0
0

## battery48
c1 | SOH
1.658 | 82.9
1.5077 | 75.385
1.4989 | 74.945
1.4783 | 73.915
1.4619 | 73.095
1.451 | 72.55
1.4517 | 72.585
1.4444 | 72.22
1.4327 | 71.635
1.4172 | 70.86
1.4058 | 70.29
1.3903 | 69.515
1.4197 | 70.985
1.4191 | 70.955
1.4043 | 70.215
1.3916 | 69.58
1.375 | 68.75
1.3545 | 67.725
1.344 | 67.2
0 | 0
1.3724 | 68.62
1.3184 | 65.92
1.3113 | 65.565
1.297 | 64.85
1.2995 | 64.975
1.2826 | 64.13
1.2753 | 63.765
1.2736 | 63.68
1.2594 | 62.97
1.2632 | 63.16
1.2492 | 62.46
1.234 | 61.7
1.24 | 62
1.3037 | 65.185
1.3151 | 65.755
1.2889 | 64.445
1.2877 | 64.385
1.2673 | 63.365
1.2506 | 62.53
1.2487 | 62.435
1.248 | 62.4
1.2301 | 61.505
1.2244 | 61.22
1.2187 | 60.935
1.2038 | 60.19
1.1948 | 59.74
1.2052 | 60.26
1.1956 | 59.78
1.1888 | 59.44
1.1916 | 59.58
1.1727 | 58.635
1.1841 | 59.205
1.1577 | 57.885
0 | 0
1.2594 | 62.97
1.2659 | 63.295
1.2473 | 62.365
1.2328 | 61.64
1.232 | 61.6
1.2208 | 61.04
1.2275 | 61.375
1.2387 | 61.935
1.2284 | 61.42
1.2095 | 60.475
1.2082 | 60.41
0 | 0
1.2999 | 64.995
1.2691 | 63.455
1.2555 | 62.775
1.252 | 62.6
1.2375 | 61.875
1.2231 | 61.155

## battery45
C1 | SOH
1.082 | 54.1
0.928 | 46.4
0.8852 | 44.26
0.8581 | 42.905
0.8409 | 42.045
0.8245 | 41.225
0.7936 | 39.68
0.8184 | 40.92
0.7978 | 39.89
0.7994 | 39.97
0.7783 | 38.915
0.7804 | 39.02
0.7713 | 38.565
0.7953 | 39.765
0.7824 | 39.12
0.7649 | 38.245
0.7545 | 37.725
0.7504 | 37.52
0.7407 | 37.035
0 | 0
0.7309 | 36.545
0.7287 | 36.435
0.7161 | 35.805
0.7129 | 35.645
0.7142 | 35.71
0.7191 | 35.955
0.7174 | 35.87
0.7071 | 35.355
0.7035 | 35.175
0.6941 | 34.705
0.6914 | 34.57
0.6972 | 34.86
0.6832 | 34.16
0.6822 | 34.11
0.729 | 36.45
0.7139 | 35.695
0.6958 | 34.79
0.7018 | 35.09
0.6912 | 34.56
0.6843 | 34.215
0.6741 | 33.705
0.667 | 33.35
0.6804 | 34.02
0.6618 | 33.09
0.6623 | 33.115
0.6679 | 33.395
0.6489 | 32.445
0.6504 | 32.52
0.6572 | 32.86
0.6364 | 31.82
0.6536 | 32.68
0.6391 | 31.955
0.6482 | 32.41
0.6288 | 31.44
0.6381 | 31.905
0.6555 | 32.775
0.6485 | 32.425
0.6454 | 32.27
0.6427 | 32.135
0.6352 | 31.76
0.6157 | 30.785
0.6171 | 30.855
0.6434 | 32.17
0.6278 | 31.39
0.629 | 31.45
0 | 0
0.6266 | 31.33
0.6496 | 32.48
0.6337 | 31.685
0.6299 | 31.495
0.6183 | 30.915
0.6069 | 30.345

## battery46
C1 | SOH
1.7282 | 86.41
1.5161 | 75.805
1.5031 | 75.155
1.4859 | 74.295
1.4695 | 73.475
1.459 | 72.95
1.4557 | 72.785
1.4562 | 72.81
1.4441 | 72.205
1.4283 | 71.415
1.42 | 71
1.4043 | 70.215
1.4234 | 71.17
1.434 | 71.7
1.4185 | 70.925
1.4056 | 70.28
1.389 | 69.45
1.3723 | 68.615
1.3616 | 68.08
0 | 0
1.41 | 70.5
1.3396 | 66.98
1.3292 | 66.46
1.3182 | 65.91
1.3124 | 65.62
1.2993 | 64.965
1.2877 | 64.385
1.2865 | 64.325
1.272 | 63.6
1.2714 | 63.57
1.2615 | 63.075
1.2421 | 62.105
1.2403 | 62.015
1.2851 | 64.255
1.3043 | 65.215
1.2779 | 63.895
1.2723 | 63.615
1.2478 | 62.39
1.2352 | 61.76
1.2293 | 61.465
1.2239 | 61.195
1.2054 | 60.27
1.1958 | 59.79
1.1901 | 59.505
1.1792 | 58.96
1.1695 | 58.475
1.1677 | 58.385
1.1579 | 57.895
1.15 | 57.5
1.1503 | 57.515
1.1349 | 56.745
1.1381 | 56.905
1.1237 | 56.185
0 | 0
1.2141 | 60.705
1.2119 | 60.595
1.1971 | 59.855
1.1822 | 59.11
1.1645 | 58.225
1.1536 | 57.68
1.1602 | 58.01
1.1712 | 58.56
1.1563 | 57.815
1.1411 | 57.055
1.1352 | 56.76
0 | 0
1.2531 | 62.655
1.205 | 60.25
1.1912 | 59.56
1.1746 | 58.73
1.1555 | 57.775
1.1538 | 57.69